## Sheet1
| NYC % | NYC Fraction | Full Recipe | Old Base | Old Base+Al2O3 | Old Base+CaO | Base | Base+Al2O3 | Base+CaO | Base+KOH | Base+MgO | Base+S | Base+BaO | Base+MnO | Base+Ca3(PO4)2 | Base+TiO | Base+UNH | Full
SiO2 | 60.49 | 0.6049 | 3.0245 | 4.44 | 3.6343 | 4.061 | 4.239 | 4.1982 | 4.671 | 4.2203 | 4.2737 | 4.4359 | 4.436 | 4.4326 | 4.4336 | 4.4011 | 4.4357 | 7.2589
Al2O3 | 15.1 | 0.151 | 0.755 |  | 0.9072 |  |  | 1.0484 | [9 empty] | 1.8121
Fe2O3 | 7.63 | 0.0763 | 0.3815 | 0.5608 | 0.4584 | 0.5124 | 0.5344 | 0.5296 | 0.5896 | 0.5322 | 0.5391 | 0.5593 | 0.5593 | 0.5593 | 0.5593 | 0.5551 | 0.5598 | 0.9155
CaO | 6.35 | 0.0635 | 0.3175 |  |  | 0.4262 |  |  | 0.4906 | [8 empty] | 0.7621
NaO | 3.23 | 0.0323 | 0.1615 |  |  |  | 0.2266 | 0.2244 | 0.2496 | 0.225 | 0.2282 | 0.2371 | 0.2339 | 0.2366 | 0.2362 | 0.2347 | 0.2365 | 0.3877
KOH | 3.55 | 0.0355 | 0.1775 | [6 empty] | 0.2475 | [7 empty] | 0.4259
MgO | 2.65 | 0.0265 | 0.1325 | [7 empty] | 0.1875 | [6 empty] | 0.3181
S | 0.06 | 0.0006 | 0.003 | [8 empty] | 0.0048 | [5 empty] | 0.0071
BaO | 0.06 | 0.0006 | 0.003 | [9 empty] | 0.0046 |  |  |  |  | 0.0073
MnO | 0.12 | 0.0012 | 0.006 | [10 empty] | 0.0093 |  |  |  | 0.0142
Ca3(PO4)2 | 0.1 | 0.001 | 0.005 | [11 empty] | 0.0077 |  |  | 0.0122
TiO | 0.61 | 0.0061 | 0.0305 | [12 empty] | 0.0446 |  | 0.0734
UNH | 0.06 | 0.0006 | 0.003 | [13 empty] | 0.0046 | 0.0072
Total | 100.01 | 1.0001 | 5.0005 | 5.0008 | 4.9999 | 4.9996 | 5 | 6.0006 | 6.0008 | 5.225 | 5.2285 | 5.2371 | 5.2338 | 5.2378 | 5.2368 | 5.2355 | 5.2366 | 12.0017
|  |  |  | X | X | X |  | X | X | X | X | X | X | X | X | X
Quantity needed (g): |  | 5
Bead Ingredients (g)
|  |  |  | NYC Recipe | Nominal % | Base | Base+Al2O3 | Base+CaO | Base+KOH | Base+MgO | Base+S | Base+BaO | Base+MnO | Base+Ca3(PO4)2 | Base+TiO | Base+UNH | Full
|  |  |  | SiO2 | 60.49 | 4.239 | 4.1982 | 4.671 | 4.2203 | 4.2737 | 4.4359 | 4.436 | 4.4326 | 4.4336 | 4.4011 | 4.4357 | 7.2589
|  |  |  | NaO | 3.23 | 0.2266 | 0.2244 | 0.2496 | 0.225 | 0.2282 | 0.2371 | 0.2339 | 0.2366 | 0.2362 | 0.2347 | 0.2365 | 0.3877
|  |  |  | Fe2O3 | 7.63 | 0.5344 | 0.5296 | 0.5896 | 0.5322 | 0.5391 | 0.5593 | 0.5593 | 0.5593 | 0.5593 | 0.5551 | 0.5598 | 0.9155
|  |  |  | Al2O3 | 15.1 |  | 1.0484 | [9 empty] | 1.8121
|  |  |  | CaO | 6.35 |  |  | 0.4906 | [8 empty] | 0.7621
|  |  |  | KOH | 3.55 |  |  |  | 0.2475 | [7 empty] | 0.4259
|  |  |  | MgO | 2.65 |  |  |  |  | 0.1875 | [6 empty] | 0.3181
|  |  |  | S | 0.06 | [5 empty] | 0.0048 | [5 empty] | 0.0071
|  |  |  | BaO | 0.06 | [6 empty] | 0.0046 |  |  |  |  | 0.0073
|  |  |  | MnO | 0.12 | [7 empty] | 0.0093 |  |  |  | 0.0142
|  |  |  | Ca3(PO4)2 | 0.1 | [8 empty] | 0.0077 |  |  | 0.0122
|  |  |  | TiO | 0.61 | [9 empty] | 0.0446 |  | 0.0734
|  |  |  | UNH | 0.06 | [10 empty] | 0.0046 | 0.0072
|  |  |  | Total | 100.01 | 5 | 6.0006 | 6.0008 | 5.225 | 5.2285 | 5.2371 | 5.2338 | 5.2378 | 5.2368 | 5.2355 | 5.2366 | 12.0017
Note on E3: ±0.0002 Best guess
Note on F3: ±0.0002 Best guess
Note on G3: ±0.0002 Best guess
Note on H3: ±0.0002 Best guess
Note on I3: ±0.0002 Best guess
Note on J3: ±0.0002 Best guess
Note on K3: ±0.0002 Best guess
Note on L3: ±0.0002 Best guess
Note on M3: ±0.0002 Best guess
Note on N3: ±0.0002 Best guess
Note on O3: ±0.0002 Best guess
Note on P3: ±0.0002 Best guess
Note on Q3: ±0.0002 Best guess
Note on R3: ±0.0002 Best guess
Note on S3: ±0.0002 Best guess
Note on F4: ±0.0002 Best guess
Note on I4: ±0.0002 Best guess
Note on S4: ±0.0002 Best guess
Note on E5: ±0.0002 Best guess
Note on F5: ±0.0002 Best guess
Note on G5: ±0.0002 Best guess
Note on H5: ±0.0002 Best guess
Note on I5: ±0.0002 Best guess
Note on J5: ±0.0002 Best guess
Note on K5: ±0.0002 Best guess
Note on L5: ±0.0002 Best guess
Note on M5: ±0.0002 Best guess
Note on N5: ±0.0002 Best guess
Note on O5: ±0.0002 Best guess
Note on P5: ±0.0002 Best guess
Note on Q5: ±0.0002 Best guess
Note on R5: ±0.0002 Best guess
Note on S5: ±0.0002 Best guess
Note on G6: ±0.0002 Best guess
Note on J6: ±0.0002 Best guess
Note on S6: ±0.0002 Best guess
Note on H7: +0.0002 -0.0006 Best guess
Note on I7: +0.0002 -0.0006 Best guess
Note on J7: +0.0002 -0.0006 Best guess
Note on K7: +0.0002 -0.0006 Best guess
Note on L7: +0.0002 -0.0006 Best guess
Note on M7: +0.0002 -0.0006 Best guess
Note on N7: +0.0002 -0.0006 Best guess
Note on O7: +0.0002 -0.0006 Best guess
Note on P7: +0.0002 -0.0006 Best guess
Note on Q7: +0.0002 -0.0006 Best guess
Note on R7: +0.0002 -0.0006 Best guess
Note on S7: +0.0002 -0.0006 Best guess
Note on K8: +0.0002 -0.0006 Best guess
Note on S8: +0.0002 -0.0006 Best guess
Note on L9: ±0.0002 Best guess
Note on S9: ±0.0002 Best guess
Note on M10: ±0.0002 Best guess
Note on S10: ±0.0002 Best guess
Note on N11: ±0.0002 Best guess
Note on S11: ±0.0002 Best guess
Note on O12: ±0.0002 Best guess
Note on S12: ±0.0002 Best guess
Note on P13: ±0.0002 Best guess
Note on S13: ±0.0002 Best guess
Note on Q14: ±0.0002 Best guess
Note on S14: ±0.0002 Best guess
Note on R15: ±0.0002 Best guess
Note on S15: ±0.0002 Best guess
Note on R29: ±0.0002 Best guess
Note on I30: ±0.0002 Best guess
Note on R30: ±0.0002 Best guess
Note on J31: +0.0002 -0.0006 Best guess
Note on R31: +0.0002 -0.0006 Best guess
Note on K32: ±0.0002 Best guess
Note on R32: ±0.0002 Best guess
Note on L33: ±0.0002 Best guess
Note on R33: ±0.0002 Best guess
Note on M34: ±0.0002 Best guess
Note on R34: ±0.0002 Best guess
Note on N35: ±0.0002 Best guess
Note on R35: ±0.0002 Best guess
Note on O36: ±0.0002 Best guess
Note on R36: ±0.0002 Best guess
Note on P37: ±0.0002 Best guess
Note on R37: ±0.0002 Best guess
Note on Q38: ±0.0002 Best guess
Note on R38: ±0.0002 Best guess